## Sheet1
攀钢集团钛业有限责任公司需求计划及采购质量标准
序号 | 物料名称 | 计划号 | 物料代码 | 物料短描述 | 物料长描述 | 申请数量（吨） | 交货期 | 交货地点
1 | 镁砖 | 122TY26061530 | C0039221 | 型号规格: 230*114*65; 物料材质: MZ-93 | 质量标准: GB/T2275; 应用领域: 钛渣炉大修用; 体积密度(g/cm3): 2.90-3.10; 显气孔率%: ≤18; 常温耐压强度(MPa): ≥60; w(MgO)%: ≥93.0; w(CaO)%: ≤3.5; 0.2MP荷重软化开始温度℃: ≥1620; 加热永久线变化(1650℃*2h)%: (-0.4)-0; | 15 | 20260930 | 四川省攀枝花市仁和区攀钢集团钛业有限责任公司
2 | 镁砖 | 122TY26061492 | C0038604 | 型号规格: 230*114*65; 物料材质: MZ-97 | 质量标准: GB/T2275; 应用领域: 钛渣炉大修用; 体积密度(g/cm3): 2.90-3.10; 显气孔率%: ≤18; 常温耐压强度(MPa): ≥60; w(MgO)%: ≥96.5; w(SiO2)%: ≤1.5; w(CaO)%: ≤1.5; 0.2MP荷重软化开始温度℃: ≥1650; 加热永久线变化(1650℃*2h)%: (-0.3)-0; | 10 | 20260930 | 四川省攀枝花市仁和区攀钢集团钛业有限责任公司
3 | 镁火泥 | 122TY26061494 | C0038552 | 叶类: 耐火泥浆; 型号规格: 200目; 物料材质: MgO≥97% | 质量标准: YB/T5009; 应用领域: 氯化炉; w(MgO)%: ≥97; 加热永久线变化(试验温度*3h)%: (-4.0)-1.0; 抗折粘接强度(110℃*24h干燥后)MPa: ≥1.5; 抗折粘接强度(试验温度*3h烧后)/MPa: ≥3.0; 粘接时间/min: 1-3; 包装细节: 全新防潮吨袋包装; | 5 | 20260930 | 四川省攀枝花市仁和区攀钢集团钛业有限责任公司
攀钢冶材公司耐材事业部